## SBA-15 Flow 1st 50C 13 min
Angle | Intensity
0.4701 | 1150.043
0.4803351 | 1045.243
0.4905703 | 967.9167
0.5008054 | 905.3646
0.5110405 | 854.9827
0.5212756 | 816.3889
0.5315108 | 794.6354
0.5417459 | 769.1754
0.551981 | 754.0018
0.5622162 | 746.0243
0.5724513 | 738.0729
0.5826864 | 731.1632
0.5929215 | 726.2413
0.6031567 | 717.0573
0.6133918 | 714.6528
0.6236269 | 716.3889
0.6338621 | 715.9809
0.6440972 | 716.1632
0.6543323 | 717.7344
0.6645674 | 715.9549
0.6748026 | 725.8681
0.6850377 | 730.3733
0.6952728 | 735.165
0.7055079 | 745.2604
0.7157431 | 745.0695
0.7259782 | 755.9028
0.7362133 | 764.9219
0.7464485 | 773.967
0.7566836 | 786.7709
0.7669187 | 801.467
0.7771538 | 816.4323
0.787389 | 829.4618
0.7976241 | 840.0087
0.8078592 | 860.1997
0.8180944 | 879.4966
0.8283295 | 898.9236
0.8385646 | 922.0313
0.8487997 | 947.7344
0.8590349 | 973.75
0.86927 | 1000.122
0.8795051 | 1035.868
0.8897403 | 1066.858
0.8999754 | 1105.226
0.9102105 | 1147.569
0.9204456 | 1181.38
0.9306808 | 1232.596
0.9409159 | 1285.651
0.951151 | 1330.729
0.9613861 | 1382.092
0.9716213 | 1418.602
0.9818564 | 1450.799
0.9920915 | 1481.215
1.002327 | 1498.212
1.012562 | 1497.188
1.022797 | 1479.019
1.033032 | 1447.439
1.043267 | 1397.066
1.053502 | 1340.608
1.063737 | 1258.151
1.073973 | 1172.639
1.084208 | 1085.208
1.094443 | 985.7986
1.104678 | 893.3854
1.114913 | 811.7014
1.125148 | 731.0504
1.135383 | 653.3854
1.145618 | 588.0643
1.155854 | 531.1979
1.166089 | 480.0347
1.176324 | 441.3281
1.186559 | 400.3559
1.196794 | 370.3125
1.207029 | 343.2986
1.217264 | 321.9965
1.227499 | 301.9097
1.237735 | 283.2813
1.24797 | 267.4045
1.258205 | 255.0695
1.26844 | 243.6024
1.278675 | 233.9583
1.28891 | 221.4149
1.299145 | 215.3906
1.309381 | 209.1233
1.319616 | 199.5486
1.329851 | 196.3889
1.340086 | 187.9601
1.350321 | 183.2205
1.360556 | 177.2222
1.370791 | 171.5017
1.381026 | 167.1441
1.391262 | 164.6528
1.401497 | 160.8681
1.411732 | 157.6215
1.421967 | 152.0747
1.432202 | 152.2049
1.442437 | 146.7535
1.452672 | 144.4097
1.462907 | 142.8299
1.473143 | 138.5156
1.483378 | 136.6319
1.493613 | 134.8872
1.503848 | 133.1684
1.514083 | 131.8663
1.524318 | 131.4323
1.534553 | 127.6823
1.544788 | 128.1597
1.555024 | 126.1372
1.565259 | 123.3247
1.575494 | 123.7326
1.585729 | 123.0295
1.595964 | 121.0156
1.606199 | 119.2188
1.616434 | 118.1163
1.626669 | 116.5191
1.636905 | 116.9965
1.64714 | 116.1806
1.657375 | 115.3646
1.66761 | 111.8229
1.677845 | 111.9792
1.68808 | 111.9097
1.698315 | 110.217
1.70855 | 109.0191
1.718786 | 107.7604
1.729021 | 106.4844
1.739256 | 105.5035
1.749491 | 101.9271
1.759726 | 101.6319
1.769961 | 98.23785
1.780196 | 98.75868
1.790432 | 98.44618
1.800667 | 95.13889
1.810902 | 95.08681
1.821137 | 92.37847
1.831372 | 89.82639
1.841607 | 88.89757
1.851842 | 87.46528
1.862077 | 86.59722
1.872313 | 84.43577
1.882548 | 83.94966
1.892783 | 81.5191
1.903018 | 80.68577
1.913253 | 79.78299
1.923488 | 77.53472
1.933723 | 75.96354
1.943958 | 75.06077
1.954194 | 72.7257
1.964429 | 72.63889
1.974664 | 68.4809
1.984899 | 67.98611
1.995134 | 66.09375
2.005369 | 64.9132
2.015604 | 62.51736
2.025839 | 61.52778
2.036075 | 58.125
2.04631 | 56.31077
2.056545 | 56.01563
2.06678 | 52.68229
2.077015 | 50.74653
2.08725 | 47.43924
2.097485 | 46.74479
2.10772 | 44.67882
2.117956 | 43.88021
2.128191 | 42.42188
2.138426 | 39.79167
2.148661 | 39.24479
2.158896 | 37.57813
2.169131 | 35.95486
2.179366 | 35.55556
2.189602 | 33.0382
2.199837 | 32.46528
2.210072 | 31.05903
2.220307 | 30.73785
2.230542 | 28.42882
2.240777 | 29.15799
2.251012 | 27.60417
2.261247 | 27.83854
2.271483 | 26.30208
2.281718 | 25.56424
2.291953 | 23.71528
2.302188 | 23.88021
2.312423 | 23.96701
2.322658 | 23.68056
2.332893 | 23.42014
2.343128 | 22.50868
2.353364 | 22.00521
2.363599 | 20.71181
2.373834 | 20.59896
2.384069 | 20.06076
2.394304 | 20.2691
2.404539 | 20.01736
2.414774 | 19.03646
2.425009 | 18.87153
2.435245 | 18.84549
2.44548 | 17.83854
2.455715 | 18.13368
2.46595 | 18.40278
2.476185 | 16.99653
2.48642 | 16.5191
2.496655 | 16.46701
2.50689 | 16.97049
2.517126 | 15.75521
2.527361 | 15.77257
2.537596 | 15.55556
2.547831 | 15.98958
2.558066 | 16.06771
2.568301 | 15.0434
2.578536 | 15.10417
2.588771 | 14.08854
2.599007 | 14.23611
2.609242 | 13.75868
2.619477 | 14.31424
2.629712 | 13.88021
2.639947 | 14.45313
2.650182 | 13.93229
2.660417 | 13.50694
2.670653 | 13.21181
2.680888 | 13.31597
2.691123 | 13.44618
2.701358 | 13.56771
2.711593 | 12.63021
2.721828 | 13.75
2.732063 | 12.95139
2.742298 | 12.99479
2.752534 | 12.65625
2.762769 | 12.96007
2.773004 | 12.73438
2.783239 | 12.40451
2.793474 | 11.9184
2.803709 | 12.50868
2.813944 | 12.31771
2.824179 | 12.01389
2.834415 | 12.30903
2.84465 | 12.53472
2.854885 | 12.22222
2.86512 | 12.33507
2.875355 | 12.21354
2.88559 | 11.90104
2.895825 | 12.17882
2.90606 | 11.71007
2.916296 | 12.04861
2.926531 | 12.35243
2.936766 | 11.57986
2.947001 | 11.50174
2.957236 | 11.24132
2.967471 | 12.21354
2.977706 | 11.45833
2.987941 | 11.46701
2.998177 | 11.57118
3.008412 | 11.07639
3.018647 | 10.81597
3.028882 | 10.95486
3.039117 | 10.67708
3.049352 | 11.15451
3.059587 | 11.10243
3.069823 | 10.60764
3.080058 | 10.68576
3.090293 | 10.81597
3.100528 | 10.05208
3.110763 | 10.6684
3.120998 | 11.02431
3.131233 | 10.59896
3.141468 | 10.3125
3.151704 | 10.28646
3.161939 | 10.65104
3.172174 | 11.13715
3.182409 | 10.74653
3.192644 | 10.43403
3.202879 | 10.36458
3.213114 | 9.609375
3.223349 | 10.8941
3.233585 | 10.65104
3.24382 | 10.06944
3.254055 | 10.20833
3.26429 | 10.30382
3.274525 | 10.39931
3.28476 | 10.41667
3.294995 | 10.71181
3.30523 | 10.29514
3.315466 | 10.16493
3.325701 | 9.913195
3.335936 | 10.46875
3.346171 | 10.2691
3.356406 | 10.08681
3.366641 | 9.809028
3.376876 | 9.574653
3.387111 | 9.817709
3.397347 | 10.02604
3.407582 | 9.756945
3.417817 | 9.487847
3.428052 | 9.99132
3.438287 | 9.670139
3.448522 | 9.444445
3.458757 | 9.800347
3.468993 | 9.6875
3.479228 | 9.609375
3.489463 | 9.800347
3.499698 | 9.895834
3.509933 | 10.09549
3.520168 | 9.904514
3.530403 | 9.513889
3.540638 | 10.32986
3.550874 | 9.236111
3.561109 | 9.670139
3.571344 | 9.453125
3.581579 | 9.392361
3.591814 | 9.192709
3.602049 | 9.713542
3.612284 | 9.496528
3.622519 | 9.83507
3.632755 | 9.244792
3.64299 | 9.097222
3.653225 | 8.506945
3.66346 | 9.401042
3.673695 | 9.123264
3.68393 | 9.383681
3.694165 | 9.114584
3.7044 | 8.880209
3.714636 | 8.836806
3.724871 | 8.75
3.735106 | 8.628472
3.745341 | 9.270834
3.755576 | 8.671875
3.765811 | 8.628472
3.776046 | 8.836806
3.786281 | 8.689236
3.796517 | 9.010417
3.806752 | 8.993056
3.816987 | 8.810764
3.827222 | 8.576389
3.837457 | 8.680556
3.847692 | 8.4375
3.857927 | 8.480903
3.868162 | 8.524306
3.878398 | 7.829861
3.888633 | 8.446181
3.898868 | 7.907986
3.909103 | 8.263889
3.919338 | 8.923611
3.929573 | 8.862847
3.939808 | 8.177084
3.950044 | 8.298611
3.960279 | 7.560764
3.970514 | 7.994792
3.980749 | 8.27257
3.990984 | 8.307292
4.001219 | 8.072917
4.011454 | 8.038195
4.021689 | 8.133681
4.031925 | 8.359375
4.04216 | 8.125
4.052395 | 7.899306
4.06263 | 7.413195
4.072865 | 7.578125
4.0831 | 7.578125
4.093335 | 7.630209
4.10357 | 7.96007
4.113806 | 7.829861
4.124041 | 7.925347
4.134276 | 7.387153
4.144511 | 7.734375
4.154746 | 7.699653
4.164981 | 7.439236
4.175216 | 7.456597
4.185451 | 7.907986
4.195687 | 7.873264
4.205922 | 8.081597
4.216157 | 7.543403
4.226392 | 7.265625
4.236627 | 7.222222
4.246862 | 7.586806
4.257097 | 7.387153
4.267332 | 7.578125
4.277568 | 7.49132
4.287803 | 7.621528
4.298038 | 7.630209
4.308273 | 7.664931
4.318508 | 7.465278
4.328743 | 7.473959
4.338978 | 7.161459
4.349214 | 7.526042
4.359449 | 7.456597
4.369684 | 6.935764
4.379919 | 7.387153
4.390154 | 7.274306
4.400389 | 7.100695
4.410624 | 7.222222
4.420859 | 7.34375
4.431095 | 7.33507
4.44133 | 6.744792
4.451565 | 6.597222
4.4618 | 7.057292
4.472035 | 7.196181
4.48227 | 6.875
4.492505 | 6.840278
4.50274 | 6.753472
4.512976 | 7.065972
4.523211 | 7.213542
4.533446 | 6.762153
4.543681 | 6.857639
4.553916 | 6.935764
4.564151 | 6.953125
4.574386 | 7.638889
4.584621 | 6.831597
4.594857 | 6.979167
4.605092 | 6.796875
4.615327 | 6.614584
4.625562 | 6.822917
4.635797 | 7.02257
4.646032 | 6.814236
4.656267 | 6.71875
4.666502 | 6.701389
4.676738 | 6.86632
4.686973 | 6.961806
4.697208 | 6.302084
4.707443 | 6.39757
4.717678 | 6.579861
4.727913 | 6.163195
4.738148 | 6.501736
4.748384 | 6.753472
4.758619 | 6.805556
4.768854 | 6.744792
4.779089 | 6.449653
4.789324 | 6.267361
4.799559 | 6.597222
4.809794 | 6.354167
4.820029 | 6.067708
4.830265 | 6.519097
4.8405 | 6.432292
4.850735 | 6.276042
4.86097 | 6.180556
4.871205 | 6.067708
4.88144 | 6.510417
4.891675 | 6.39757
4.90191 | 6.276042
4.912146 | 5.980903
4.922381 | 6.258681
4.932616 | 5.92882
4.942851 | 6.293403
4.953086 | 5.850695
4.963321 | 6.197917
4.973556 | 6.024306
4.983791 | 5.972222
4.994027 | 6.354167
5.004262 | 6.154514
5.014497 | 5.9375
5.024732 | 6.440972
5.034967 | 6.302084
5.045202 | 6.09375
5.055437 | 6.08507
5.065672 | 6.08507
5.075908 | 6.206597
5.086143 | 6.484375
5.096378 | 5.694445
5.106613 | 6.206597
5.116848 | 6.189236
5.127083 | 6.40625
5.137318 | 5.746528
5.147553 | 5.92882
5.157789 | 5.989583
5.168024 | 5.763889
5.178259 | 5.416667
5.188494 | 5.677083
5.198729 | 5.451389
5.208964 | 6.206597
5.219199 | 5.711806
5.229435 | 5.729167
5.23967 | 5.989583
5.249905 | 5.685764
5.26014 | 5.477431
5.270375 | 5.859375
5.28061 | 5.642361
5.290845 | 5.902778
5.30108 | 6.171875
5.311316 | 5.78125
5.321551 | 6.050347
5.331786 | 5.329861
5.342021 | 5.633681
5.352256 | 5.642361
5.362491 | 5.651042
5.372726 | 5.746528
5.382961 | 5.512153
5.393197 | 5.815972
5.403432 | 5.46007
5.413667 | 5.364583
5.423902 | 5.390625
5.434137 | 5.868056
5.444372 | 5.625
5.454607 | 5.416667
5.464842 | 5.355903
5.475078 | 5.633681
5.485313 | 5.77257
5.495548 | 4.878472
5.505783 | 5.138889
5.516018 | 5.286458
5.526253 | 5.503472
5.536488 | 5.329861
5.546723 | 5.095486
5.556959 | 5.737847
5.567194 | 5.538195
5.577429 | 5.295139
5.587664 | 5.442708
5.597899 | 5.321181
5.608134 | 4.713542
5.618369 | 5.243056
5.628605 | 5.407986
5.63884 | 5.269097
5.649075 | 5.225695
5.65931 | 4.83507
5.669545 | 5.017361
5.67978 | 5.130208
5.690015 | 5.590278
5.70025 | 5.182292
5.710486 | 5
5.720721 | 5.190972
5.730956 | 5.30382
5.741191 | 5.104167
5.751426 | 5.14757
5.761661 | 5.807292
5.771896 | 5.14757
5.782131 | 5.052083
5.792367 | 5.243056
5.802602 | 4.696181
5.812837 | 5.208333
5.823072 | 5.14757
5.833307 | 4.83507
5.843542 | 5.225695
5.853777 | 5.043403
5.864012 | 4.852431
5.874248 | 4.817708
5.884483 | 4.956597
5.894718 | 5.069445
5.904953 | 5.182292
5.915188 | 5
5.925423 | 4.774306
5.935658 | 4.947917
5.945893 | 4.99132
5.956129 | 4.84375
5.966364 | 5.321181
5.976599 | 4.84375
5.986834 | 4.800347
5.997069 | 4.782986
6.007304 | 4.730903
6.017539 | 5.199653
6.027775 | 4.713542
6.03801 | 4.800347
6.048245 | 5.017361
6.05848 | 4.730903
6.068715 | 4.895833
6.07895 | 5.052083
6.089185 | 4.791667
6.09942 | 4.826389
6.109656 | 4.496528
6.119891 | 4.800347
6.130126 | 4.644097
6.140361 | 4.548611
6.150596 | 4.409722
6.160831 | 5.034722
6.171066 | 4.756945
6.181301 | 4.609375
6.191537 | 4.765625
6.201772 | 4.444445
6.212007 | 4.184028
6.222242 | 4.583333
6.232477 | 4.739583
6.242712 | 4.539931
6.252947 | 4.487847
6.263182 | 4.791667
6.273418 | 4.461806
6.283653 | 4.756945
6.293888 | 4.296875
6.304123 | 4.401042
6.314358 | 4.704861
6.324593 | 4.618056
6.334828 | 4.774306
6.345063 | 4.592014
6.355299 | 4.296875
6.365534 | 4.470486
6.375769 | 4.652778
6.386004 | 4.0625
6.396239 | 4.157986
6.406474 | 4.722222
6.416709 | 4.427083
6.426944 | 4.270833
6.43718 | 4.409722
6.447415 | 4.800347
6.45765 | 4.67882
6.467885 | 4.192708
6.47812 | 4.270833
6.488355 | 4.479167
6.49859 | 4.496528
6.508826 | 4.279514
6.519061 | 4.140625
6.529296 | 4.184028
6.539531 | 3.967014
6.549766 | 4.461806
6.560001 | 4.479167
6.570236 | 4.322917
6.580471 | 4.487847
6.590707 | 4.401042
6.600942 | 4.305556
6.611177 | 4.157986
6.621412 | 4.236111
6.631647 | 4.427083
6.641882 | 4.184028
6.652117 | 4.21007
6.662352 | 4.253472
6.672588 | 4.357639
6.682823 | 4.375
6.693058 | 4.270833
6.703293 | 4.105903
6.713528 | 4.418403
6.723763 | 4.340278
6.733998 | 4.262153
6.744233 | 4.019097
6.754469 | 3.888889
6.764704 | 4.079861
6.774939 | 4.340278
6.785174 | 4.149306
6.795409 | 3.793403
6.805644 | 4.010417
6.815879 | 4.036458
6.826114 | 4.279514
6.83635 | 3.949653
6.846585 | 4.0625
6.85682 | 4.114583
6.867055 | 3.914931
6.87729 | 3.767361
6.887525 | 3.810764
6.89776 | 4.131945
6.907996 | 4.21875
6.918231 | 3.949653
6.928466 | 4.409722
6.938701 | 3.90625
6.948936 | 4.123264
6.959171 | 4.123264
6.969406 | 3.923611
6.979641 | 3.802083
6.989877 | 3.914931
7.000112 | 3.880208
7.010347 | 4.114583
7.020582 | 3.715278
7.030817 | 4.097222
7.041052 | 3.958333
7.051287 | 4.097222
7.061522 | 3.836806
7.071758 | 3.967014
7.081993 | 3.854167
7.092228 | 4.105903
7.102463 | 3.90625
7.112698 | 3.576389
7.122933 | 3.706597
7.133168 | 3.758681
7.143403 | 3.819445
7.153639 | 3.967014
7.163874 | 4.149306
7.174109 | 3.949653
7.184344 | 3.802083
7.194579 | 4.123264
7.204814 | 4.019097
7.215049 | 3.758681
7.225284 | 3.680556
7.23552 | 3.689236
7.245755 | 3.663195
7.25599 | 3.723958
7.266225 | 3.706597
7.27646 | 3.784722
7.286695 | 3.793403
7.29693 | 3.576389
7.307166 | 3.932292
7.317401 | 3.758681
7.327636 | 3.723958
7.337871 | 3.689236
7.348106 | 3.559028
7.358341 | 3.819445
7.368576 | 3.828125
7.378811 | 3.75
7.389047 | 3.394097
7.399282 | 3.758681
7.409517 | 3.463542
7.419752 | 3.567708
7.429987 | 3.637153
7.440222 | 3.888889
7.450457 | 3.654514
7.460692 | 3.654514
7.470928 | 3.246528
7.481163 | 3.376736
7.491398 | 3.758681
7.501633 | 3.576389
7.511868 | 3.515625
7.522103 | 3.446181
7.532338 | 3.498264
7.542573 | 3.654514
7.552809 | 3.524306
7.563044 | 3.307292
7.573279 | 3.58507
7.583514 | 3.59375
7.593749 | 3.498264
7.603984 | 3.003472
7.614219 | 3.298611
7.624454 | 3.168403
7.63469 | 3.420139
7.644925 | 3.307292
7.65516 | 3.246528
7.665395 | 3.376736
7.67563 | 3.368056
7.685865 | 3.463542
7.6961 | 2.994792
7.706335 | 3.498264
7.716571 | 3.27257
7.726806 | 3.4375
7.737041 | 3.385417
7.747276 | 3.203125
7.757511 | 3.151042
7.767746 | 3.368056
7.777981 | 3.298611
7.788217 | 3.350695
7.798452 | 3.064236
7.808687 | 3.255208
7.818922 | 3.454861
7.829157 | 3.333333
7.839392 | 3.107639
7.849627 | 3.055556
7.859862 | 3.194445
7.870098 | 3.350695
7.880333 | 3.098958
7.890568 | 2.873264
7.900803 | 2.934028
7.911038 | 3.220486
7.921273 | 3.038195
7.931508 | 3.020833
7.941743 | 3.255208
7.951979 | 2.881945
7.962214 | 3.263889
7.972449 | 3.012153
7.982684 | 3.177083
7.992919 | 2.994792
8.003154 | 2.977431
8.013389 | 3.090278
8.023624 | 3.159722